## Sheet1
No. | Concentration (mg/L) | TEM size (nm) | Zeta potential (mV) | Root dry weight
1 | 200 | 42.74 | 20.63 | 1
2 | 200 | 20.93 | -32.77 | 1
3 | 100 | 93.97 | 17.87 | 0
4 | 100 | 16.19 | -18.9 | 0
5 | 50 | 32.51 | 44.07 | 1
6 | 50 | 16.19 | -18.9 | 1
7 | 25 | 42.74 | 20.63 | 1
8 | 50 | 42.74 | 20.63 | 0
9 | 25 | 12.97 | -8.38 | 0
10 | 25 | 52.94 | -12.93 | 1
11 | 25 | 33.95 | -13.13 | 0
12 | 200 | 16.19 | -18.9 | 1
13 | 50 | 31.57 | 25.87 | 0
14 | 25 | 93.97 | 17.87 | 0
15 | 100 | 32.51 | 44.07 | 0
16 | 25 | 22.51 | -10.27 | 0
17 | 200 | 25.8 | 26.47 | 0
18 | 100 | 42.74 | 20.63 | 1
19 | 50 | 13.17 | -1.51 | 0
20 | 100 | 31.57 | 25.87 | 0
21 | 50 | 52.94 | -12.93 | 1
22 | 200 | 17.38 | 6.43 | 0
23 | 100 | 25.8 | 26.47 | 1
24 | 200 | 52.94 | -12.93 | 0
25 | 100 | 20.93 | -32.77 | 0
26 | 50 | 93.97 | 17.87 | 1
27 | 100 | 132.11 | 4.7 | 0
28 | 25 | 32.51 | 44.07 | 0
29 | 50 | 25.8 | 26.47 | 1
30 | 50 | 132.11 | 4.7 | 1
31 | 100 | 13.17 | -1.51 | 1
32 | 200 | 13.17 | -1.51 | 0
33 | 100 | 17.38 | 6.43 | 1
34 | 50 | 12.97 | -8.38 | 0
35 | 100 | 33.95 | -13.13 | 0
36 | 200 | 22.51 | -10.27 | 1
37 | 100 | 22.51 | -10.27 | 0
38 | 25 | 20.93 | -32.77 | 1
39 | 50 | 33.95 | -13.13 | 1
40 | 100 | 52.94 | -12.93 | 0
41 | 200 | 31.57 | 25.87 | 0
42 | 200 | 132.11 | 4.7 | 1
43 | 200 | 12.97 | -8.38 | 0
44 | 200 | 93.97 | 17.87 | 1
45 | 25 | 13.17 | -1.51 | 0
46 | 50 | 20.93 | -32.77 | 1
47 | 25 | 17.38 | 6.43 | 0
48 | 25 | 16.19 | -18.9 | 0
49 | 25 | 132.11 | 4.7 | 1
50 | 200 | 32.51 | 44.07 | 1
51 | 25 | 25.8 | 26.47 | 1
52 | 200 | 33.95 | -13.13 | 1
53 | 50 | 22.51 | -10.27 | 0
54 | 50 | 17.38 | 6.43 | 1
55 | 25 | 31.57 | 25.87 | 0
56 | 100 | 12.97 | -8.38 | 1
57 | 200 | 42.74 | 20.63 | 1
58 | 200 | 20.93 | -32.77 | 1
59 | 100 | 93.97 | 17.87 | 1
60 | 100 | 16.19 | -18.9 | 0
61 | 50 | 32.51 | 44.07 | 1
62 | 50 | 16.19 | -18.9 | 1
63 | 25 | 42.74 | 20.63 | 1
64 | 50 | 42.74 | 20.63 | 0
65 | 25 | 12.97 | -8.38 | 1
66 | 25 | 52.94 | -12.93 | 1
67 | 25 | 33.95 | -13.13 | 0
68 | 200 | 16.19 | -18.9 | 1
69 | 50 | 31.57 | 25.87 | 1
70 | 25 | 93.97 | 17.87 | 1
71 | 100 | 32.51 | 44.07 | 1
72 | 25 | 22.51 | -10.27 | 1
73 | 200 | 25.8 | 26.47 | 0
74 | 100 | 42.74 | 20.63 | 1
75 | 50 | 13.17 | -1.51 | 1
76 | 100 | 31.57 | 25.87 | 1
77 | 50 | 52.94 | -12.93 | 1
78 | 200 | 17.38 | 6.43 | 1
79 | 100 | 25.8 | 26.47 | 1
80 | 200 | 52.94 | -12.93 | 1
81 | 100 | 20.93 | -32.77 | 1
82 | 50 | 93.97 | 17.87 | 1
83 | 100 | 132.11 | 4.7 | 0
84 | 25 | 32.51 | 44.07 | 0
85 | 50 | 25.8 | 26.47 | 1
86 | 50 | 132.11 | 4.7 | 1
87 | 100 | 13.17 | -1.51 | 1
88 | 200 | 13.17 | -1.51 | 0
89 | 100 | 17.38 | 6.43 | 1
90 | 50 | 12.97 | -8.38 | 1
91 | 100 | 33.95 | -13.13 | 1
92 | 200 | 22.51 | -10.27 | 1
93 | 100 | 22.51 | -10.27 | 0
94 | 25 | 20.93 | -32.77 | 1
95 | 50 | 33.95 | -13.13 | 1
96 | 100 | 52.94 | -12.93 | 1
97 | 200 | 31.57 | 25.87 | 0
98 | 200 | 132.11 | 4.7 | 1
99 | 200 | 12.97 | -8.38 | 0
100 | 200 | 93.97 | 17.87 | 1
101 | 25 | 13.17 | -1.51 | 0
102 | 50 | 20.93 | -32.77 | 1
103 | 25 | 17.38 | 6.43 | 1
104 | 25 | 16.19 | -18.9 | 0
105 | 25 | 132.11 | 4.7 | 1
106 | 200 | 32.51 | 44.07 | 1
107 | 25 | 25.8 | 26.47 | 1
108 | 200 | 33.95 | -13.13 | 1
109 | 50 | 22.51 | -10.27 | 0
110 | 50 | 17.38 | 6.43 | 0
111 | 25 | 31.57 | 25.87 | 0
112 | 100 | 12.97 | -8.38 | 0
113 | 200 | 42.74 | 20.63 | 1
114 | 200 | 20.93 | -32.77 | 1
115 | 100 | 93.97 | 17.87 | 0
116 | 100 | 16.19 | -18.9 | 0
117 | 50 | 32.51 | 44.07 | 0
118 | 50 | 16.19 | -18.9 | 1
119 | 25 | 42.74 | 20.63 | 1
120 | 50 | 42.74 | 20.63 | 0
121 | 25 | 12.97 | -8.38 | 0
122 | 25 | 52.94 | -12.93 | 1
123 | 25 | 33.95 | -13.13 | 0
124 | 200 | 16.19 | -18.9 | 0
125 | 50 | 31.57 | 25.87 | 0
126 | 25 | 93.97 | 17.87 | 0
127 | 100 | 32.51 | 44.07 | 0
128 | 25 | 22.51 | -10.27 | 0
129 | 200 | 25.8 | 26.47 | 0
130 | 100 | 42.74 | 20.63 | 0
131 | 50 | 13.17 | -1.51 | 1
132 | 100 | 31.57 | 25.87 | 0
133 | 50 | 52.94 | -12.93 | 1
134 | 200 | 17.38 | 6.43 | 0
135 | 100 | 25.8 | 26.47 | 1
136 | 200 | 52.94 | -12.93 | 0
137 | 100 | 20.93 | -32.77 | 0
138 | 50 | 93.97 | 17.87 | 0
139 | 100 | 132.11 | 4.7 | 1
140 | 25 | 32.51 | 44.07 | 0
141 | 50 | 25.8 | 26.47 | 0
142 | 50 | 132.11 | 4.7 | 0
143 | 100 | 13.17 | -1.51 | 1
144 | 200 | 13.17 | -1.51 | 0
145 | 100 | 17.38 | 6.43 | 0
146 | 50 | 12.97 | -8.38 | 0
147 | 100 | 33.95 | -13.13 | 0
148 | 200 | 22.51 | -10.27 | 0
149 | 100 | 22.51 | -10.27 | 0
150 | 25 | 20.93 | -32.77 | 0
151 | 50 | 33.95 | -13.13 | 0
152 | 100 | 52.94 | -12.93 | 0
153 | 200 | 31.57 | 25.87 | 0
154 | 200 | 132.11 | 4.7 | 0
155 | 200 | 12.97 | -8.38 | 0
156 | 200 | 93.97 | 17.87 | 1
157 | 25 | 13.17 | -1.51 | 0
158 | 50 | 20.93 | -32.77 | 1
159 | 25 | 17.38 | 6.43 | 0
160 | 25 | 16.19 | -18.9 | 0
161 | 25 | 132.11 | 4.7 | 0
162 | 200 | 32.51 | 44.07 | 1
163 | 25 | 25.8 | 26.47 | 1
164 | 200 | 33.95 | -13.13 | 1
165 | 50 | 22.51 | -10.27 | 0
166 | 50 | 17.38 | 6.43 | 0
167 | 25 | 31.57 | 25.87 | 0
168 | 100 | 12.97 | -8.38 | 0
169 | 200 | 42.74 | 20.63 | 1
170 | 200 | 20.93 | -32.77 | 1
171 | 100 | 93.97 | 17.87 | 0
172 | 100 | 16.19 | -18.9 | 0
173 | 50 | 32.51 | 44.07 | 1
174 | 50 | 16.19 | -18.9 | 1
175 | 25 | 42.74 | 20.63 | 1
176 | 50 | 42.74 | 20.63 | 0
177 | 25 | 12.97 | -8.38 | 1
178 | 25 | 52.94 | -12.93 | 1
179 | 25 | 33.95 | -13.13 | 0
180 | 200 | 16.19 | -18.9 | 1
181 | 50 | 31.57 | 25.87 | 1
182 | 25 | 93.97 | 17.87 | 0
183 | 100 | 32.51 | 44.07 | 0
184 | 25 | 22.51 | -10.27 | 0
185 | 200 | 25.8 | 26.47 | 0
186 | 100 | 42.74 | 20.63 | 1
187 | 50 | 13.17 | -1.51 | 1
188 | 100 | 31.57 | 25.87 | 1
189 | 50 | 52.94 | -12.93 | 1
190 | 200 | 17.38 | 6.43 | 0
191 | 100 | 25.8 | 26.47 | 1
192 | 200 | 52.94 | -12.93 | 0
193 | 100 | 20.93 | -32.77 | 1
194 | 50 | 93.97 | 17.87 | 0
195 | 100 | 132.11 | 4.7 | 1
196 | 25 | 32.51 | 44.07 | 0
197 | 50 | 25.8 | 26.47 | 1
198 | 50 | 132.11 | 4.7 | 1
199 | 100 | 13.17 | -1.51 | 1
200 | 200 | 13.17 | -1.51 | 0
201 | 100 | 17.38 | 6.43 | 0
202 | 50 | 12.97 | -8.38 | 0
203 | 100 | 33.95 | -13.13 | 0
204 | 200 | 22.51 | -10.27 | 1
205 | 100 | 22.51 | -10.27 | 0
206 | 25 | 20.93 | -32.77 | 1
207 | 50 | 33.95 | -13.13 | 1
208 | 100 | 52.94 | -12.93 | 0
209 | 200 | 31.57 | 25.87 | 0
210 | 200 | 132.11 | 4.7 | 1
211 | 200 | 12.97 | -8.38 | 0
212 | 200 | 93.97 | 17.87 | 1
213 | 25 | 13.17 | -1.51 | 0
214 | 50 | 20.93 | -32.77 | 1
215 | 25 | 17.38 | 6.43 | 0
216 | 25 | 16.19 | -18.9 | 0
217 | 25 | 132.11 | 4.7 | 1
218 | 200 | 32.51 | 44.07 | 1
219 | 25 | 25.8 | 26.47 | 1
220 | 200 | 33.95 | -13.13 | 1
221 | 50 | 22.51 | -10.27 | 0
222 | 50 | 17.38 | 6.43 | 0
223 | 25 | 31.57 | 25.87 | 0
224 | 100 | 12.97 | -8.38 | 1